## Sheet1
Spindle | Chiller Set temp ( C) | Sample Temp ( C) | Spindle Speed (RPM) | % reading | Viscosity (cP)
62 | 90 | 87 | 100 | 11.1 | 33.3
62 | 80 | 79.3 | 100 | 19.6 | 58.8
62 | 75 | 75.5 | 100 | 37.6 | 112.8
62 | 72 | 70 | 100 | 60.7 | 182.1
63 | 62 | 60 | 100 | 61.6 | 739
63 | 62 | 60 | 60 | 37.1 | 742
63 | 52 | 49 | 30 | 50.8 | 2024
63 | 41 | 40 | 12 | 72.9 | 7288
63 | 31 | 30.5 | 5 | 95.9 | 22960
63 | 20 | 20 | 0.3 | 52.7 | 210800
64 | 14.5 | 15 | 0.3 | 61.3 | 126000