## Sheet1
Spider Silk Fiber | Black Widow (Inner) | Black Widow (Outer) | Black Widow (Outer) | Brown Widow (Inner) | Brown Widow (Outer) | Brown Widow (Outer) | AA (OuterMost) | AA (Outer) | AA (Outer) | AA (Inner) | AA (Inner) - Wetted | AA (Inner-top) | AA (Inner-top) | AA (prey-wrap) | AA (prey-wrap) - Wetted | AA (dragline) | AA (dragline) - Wetted | AT (OuterMost) | AT (Outer - platform) | AT (Outer) | AT (Outer) | AT (Inner) | AT (InnerMost) | Lynx (Outer) | Lynx (Inner) | Dolomedes (Outer) | Dolomedes (Inner)
Measurement No. | BW2 FD1 (um) | BW1 FD1 (um) | BW1 FD2 (um) | BrW2 FD1 (um) | BrW1 FD1 (um) | BrW1 FD2 (um) | AA1 FD1 (um) | AA2 FD1 (um) | AA2 FD2 (um) | AA3 FD1 (um) | AA3 FD1w (um) | AA4 FD1 (um) | AA4 FD2 (um) | AA6 FD1 (um) | AA6 FD1w (um) | AA7 FD1 (um) | AA7 FD1w (um) | AT1 FD1 (um) | AT2 FD1 (um) | AT3 FD1 (um) | AT3 FD2 (um) | AT4 FD1 (um) | AT5 FD1 (um) | GL2 FD1 (um) | GL3 FD1 (um) | D1 FD1 (um) | D2 FD1 (um)
1 | 4.222 | 3.583 | 0.451 | 4.006 | 7.559 | 0.319 | 6.802 | 4.098 | 0.125 | 7.556 | 6.726 | 6.004 | 0.28 | 0.839 | 0.871 | 3.187 | 4.133 | 6.86 | 5.497 | 6.738 | 0.312 | 7.52 | 6.685 | 1.644 | 1.51 | 1.875 | 1.846
2 | 3.556 | 3.59 | 0.28 | 4.275 | 7.357 | 0.451 | 6.49 | 4.098 | 0.198 | 7.059 | 6.718 | 6.7 | 0.258 | 0.625 | 0.753 | 3.366 | 4.627 | 7.166 | 2.923 | 6.597 | 0.25 | 7.142 | 6.799 | 1.305 | 1.463 | 1.879 | 2.035
3 | 4.228 | 3.158 | 0.225 | 3.881 | 4.098 | 0.38 | 4.292 | 3.45 | 0.188 | 7.337 | 6.846 | 6.258 | 0.312 | 1.017 | 1.288 | 3.881 | 5.686 | 7.966 | 6.004 | 6.453 | 0.25 | 7.454 | 6.46 | 1.152 | 1.521 | 1.777 | 2.25
4 | 4.055 | 3.804 | 0.319 | 3.975 | 5.816 | 0.978 | 5.984 | 4.576 | 0.125 | 6.96 | 7.966 | 5.375 | 0.25 | 0.538 | 0.699 | 3.915 | 5.768 | 7.166 | 6.759 | 7.225 | 0.312 | 6.86 | 6.903 | 1.546 | 2.358 | 1.521 | 1.858
5 | 3.562 | 3.938 | 0.265 | 3.784 | 3.836 | 0.4 | 4.714 | 4.672 | 0.188 | 7.027 | 7.142 | 6.065 | 0.188 | 0.643 | 0.451 | 3.608 | 4.246 | 7.45 | 7.36 | 6.136 | 0.225 | 6.974 | 11.191 | 1.591 | 1.601 | 1.803 | 2.158
6 | 3.778 | 3.784 | 0.364 | 3.665 | 3.304 | 0.312 | 4.56 | 4.969 | 0.14 | 7.601 | 6.86 | 6.045 | 0.125 | 0.442 | 0.566 | 1.879 | 4.652 | 9.243 | 3.471 | 6.654 | 0.14 | 7.454 | 7.672 | 1.352 | 1.463 | 1.879 | 1.803
7 | 3.618 | 3.618 | 0.25 | 3.804 | 6.289 | 0.265 | 5.984 | 3.678 | 0.188 | 9.931 | 6.759 | 5.93 | 0.177 | 0.97 | 0.625 | 4.193 | 3.915 | 7.854 | 6.581 | 6.261 | 0.312 | 7.059 | 7.364 | 1.768 | 1.777 | 1.63 | 1.953
8 | 3.399 | 3.932 | 0.337 | 4.086 | 4.079 | 0.515 | 3.797 | 5.188 | 0.125 | 7.549 | 5.556 | 5.23 | 0.354 | 1.174 | 0.699 | 2.016 | 4.095 | 6.9 | 7.79 | 6.5 | 0.198 | 7.781 | 6.96 | 1.425 | 1.505 | 2.062 | 2.305
9 | 3.881 | 3.725 | 0.225 | 3.699 | 5.488 | 0.504 | 6.49 | 3.881 | 0.198 | 8.028 | 6.536 | 5.569 | 0.225 | 1.061 | 0.871 | 3.155 | 5.938 | 7.166 | 8.517 | 6.765 | 0.125 | 6.974 | 6.607 | 1.346 | 1.737 | 1.879 | 1.953
10 | 3.938 | 3.304 | 0.225 | 4.377 | 6.77 | 0.515 | 4.315 | 5.072 | 0.125 | 7.52 | 6.63 | 6.102 | 0.265 | 0.8 | 0.812 | 3.023 | 4.632 | 6.562 | 7.357 | 6.241 | 0.188 | 6.479 | 7.101 | 1.237 | 1.329 | 2.129 | 1.908
11 | 4.428 | 3.699 | 0.312 | 3.725 | 5.917 | 0.476 | 4.472 | 4.467 | 0.14 | 7.027 | 7.142 | 6.536 | 0.28 | 0.616 | 0.504 | 3.366 | 3.802 | 7.816 | 5.769 | 6.227 | 0.225 | 6.784 | 6.726 | 1.768 | 1.581 | 2.062 | 2.183
12 | 3.778 | 3.363 | 0.225 | 4.411 | 5.573 | 0.337 | 4.672 | 4.5 | 0.198 | 7.559 | 7.073 | 6.903 | 0.438 | 0.8 | 0.75 | 3.3 | 4.545 | 8.988 | 6.685 | 6.831 | 0.14 | 6.974 | 6.978 | 1.463 | 1.458 | 2.183 | 2.491
13 | 3.778 | 3.784 | 0.312 | 3.784 | 6.321 | 0.75 | 4.444 | 4.56 | 0.14 | 7.857 | 8.517 | 5.778 | 0.125 | 0.616 | 0.877 | 1.682 | 4.138 | 7.279 | 5.769 | 6.35 | 0.312 | 6.978 | 8.769 | 1.329 | 1.305 | 1.63 | 1.846
14 | 4.006 | 3.471 | 0.198 | 3.823 | 6.262 | 0.364 | 7.211 | 3.957 | 0.188 | 7.427 | 6.748 | 5.268 | 0.4 | 0.783 | 0.868 | 3.135 | 6.207 | 7.062 | 6.222 | 7.077 | 0.25 | 7.676 | 6.9 | 1.329 | 1.601 | 1.82 | 1.846
15 | 3.45 | 3.392 | 0.375 | 4.151 | 5.884 | 0.438 | 3.778 | 4.315 | 0.125 | 6.974 | 7.235 | 5.183 | 0.28 | 0.707 | 0.699 | 2.886 | 4.138 | 7.111 | 6.479 | 6.483 | 0.14 | 7.111 | 6.9 | 1.186 | 1.601 | 1.82 | 1.976
16 | 3.881 | 3.59 | 0.265 | 3.678 | 3.59 | 0.576 | 5.595 | 3.887 | 0.198 | 7.876 | 6.903 | 6.444 | 0.5 | 0.85 | 0.97 | 3.187 | 3.953 | 7.387 | 6.846 | 7.117 | 0.125 | 7.73 | 7.387 | 1.237 | 2.226 | 2 | 1.82
17 | 3.725 | 4.098 | 0.198 | 3.392 | 5.867 | 0.488 | 4.894 | 4.494 | 0.177 | 7.027 | 6.363 | 6.46 | 0.455 | 0.8 | 0.593 | 2.73 | 4.095 | 8.15 | 6.802 | 6.541 | 0.088 | 6.607 | 6.974 | 1.381 | 1.287 | 1.741 | 1.858
18 | 3.881 | 3.887 | 0.14 | 4.366 | 6.77 | 0.375 | 10.503 | 4.45 | 0.198 | 9.431 | 6.759 | 6.045 | 0.198 | 0.815 | 0.755 | 2.069 | 4.095 | 8.303 | 6.045 | 6.365 | 0.188 | 7.714 | 6.726 | 1.425 | 1.231 | 2.129 | 2.035
19 | 3.938 | 3.583 | 0.337 | 3.618 | 7.115 | 0.312 | 4.366 | 4.193 | 0.188 | 6.773 | 8.667 | 5.188 | 0.28 | 0.59 | 0.688 | 2.853 | 4.75 | 7.347 | 6.41 | 6.993 | 0.188 | 6.685 | 8.08 | 1.231 | 1.505 | 2.004 | 2.531
20 | 3.45 | 3.784 | 0.319 | 4.055 | 6.285 | 0.476 | 7.397 | 4.532 | 0.125 | 7.228 | 7.115 | 6.946 | 0.125 | 0.616 | 0.8 | 3.044 | 4.056 | 7.762 | 3.363 | 6.88 | 0.177 | 7.752 | 7.059 | 1.398 | 1.237 | 1.754 | 1.668